## Sheet1
temp | delta t | sum delta t | mat | sum maturity | Strenght
26 | 0.01666667 | 0.01666667 | 26.33333 | 26.33333 | 43.42051
27 | 0.01666667 | 0.03333333 | 27.33333 | 53.66667 | 43.7297
27 | 0.01666667 | 0.05 | 27.33333 | 81 | 43.90849
26 | 0.01666667 | 0.06666667 | 26.33333 | 107.3333 | 44.03073
27 | 0.01666667 | 0.08333333 | 27.33333 | 134.6667 | 44.12926
26 | 0.01666667 | 0.1 | 26.33333 | 161 | 44.20683
27 | 0.01666667 | 0.1166667 | 27.33333 | 188.3333 | 44.27493
26 | 0.01666667 | 0.1333333 | 26.33333 | 214.6667 | 44.33176
28 | 0.01666667 | 0.15 | 28.33333 | 243 | 44.38561
26 | 0.01666667 | 0.1666667 | 26.33333 | 269.3333 | 44.43029
28 | 0.01666667 | 0.1833333 | 28.33333 | 297.6667 | 44.47373
26 | 0.01666667 | 0.2 | 26.33333 | 324 | 44.51055
28 | 0.01666667 | 0.2166667 | 28.33333 | 352.3333 | 44.54695
28 | 0.01666667 | 0.2333333 | 28.33333 | 380.6667 | 44.58054
27 | 0.01666667 | 0.25 | 27.33333 | 408 | 44.61066
28 | 0.01666667 | 0.2666667 | 28.33333 | 436.3333 | 44.63982
27 | 0.01666667 | 0.2833333 | 27.33333 | 463.6667 | 44.66621
28 | 0.01666667 | 0.3 | 28.33333 | 492 | 44.69197
28 | 0.01666667 | 0.3166667 | 28.33333 | 520.3333 | 44.71628
27 | 0.01666667 | 0.3333333 | 27.33333 | 547.6667 | 44.73852
27 | 0.01666667 | 0.35 | 27.33333 | 575 | 44.75967
26 | 0.01666667 | 0.3666667 | 26.33333 | 601.3333 | 44.77912
27 | 0.01666667 | 0.3833333 | 27.33333 | 628.6667 | 44.79842
27 | 0.01666667 | 0.4 | 27.33333 | 656 | 44.8169
27 | 0.01666667 | 0.4166667 | 27.33333 | 683.3333 | 44.83463
28 | 0.01666667 | 0.4333333 | 28.33333 | 711.6667 | 44.85228